## 1_Cell_Envelope
Parameter | Symbol | Value | Unit | Default | Min | Max | Description | Source/Notes
EXTERNAL DIMENSIONS
Cell Height | H_cell | 88.8 | mm | 88.8 | 50 | 200 | External height (Y direction) | V1 Prismatic
Cell Width | W_cell | 264.6 | mm | 264.6 | 100 | 400 | External width (X direction) | V1 Prismatic
Cell Thickness | T_cell | 29.6 | mm | 29.6 | 10 | 80 | External thickness (Z direction) | V1 Prismatic
External Corner Radius | R_ext | 3 | mm | 3 | 1 | 10 | Fillet radius on vertical edges | Industry std
WALL THICKNESSES
Wall Top (Lid) | t_top | 2 | mm | 2 | 0.5 | 5 | Lid thickness | V1 Prismatic
Wall Bottom | t_bot | 1 | mm | 1 | 0.5 | 3 | Bottom wall thickness | V1 Prismatic
Wall Front (YZ) | t_front | 0.5 | mm | 0.5 | 0.3 | 2 | Front face thickness | V1 Prismatic
Wall Back (YZ) | t_back | 0.5 | mm | 0.5 | 0.3 | 2 | Back face thickness | V1 Prismatic
Wall Left (XZ) | t_left | 0.7 | mm | 0.7 | 0.3 | 2 | Left face thickness | V1 Prismatic
Wall Right (XZ) | t_right | 0.7 | mm | 0.7 | 0.3 | 2 | Right face thickness | V1 Prismatic
Internal Corner Radius | R_int | 1.5 | mm | 1.5 | 0.5 | 5 | Fillet radius on internal corners | Industry std
CASE MATERIAL
Case Material | mat_case | Aluminum 3003 | - | Aluminum 3003 | - | - | Case body material | Common choice
Case Density | rho_case | 2700 | kg/m³ | 2700 | 2600 | 2800 | Case material density | Al 3003
DERIVED VALUES (Auto-calculated)
Internal Height | H_int | #VALUE! | mm | 85.8 | - | - | H_cell - t_top - t_bot | Calculated
Internal Width | W_int | #VALUE! | mm | 263.2 | - | - | W_cell - t_left - t_right | Calculated
Internal Thickness | T_int | #VALUE! | mm | 28.6 | - | - | T_cell - t_front - t_back | Calculated
Cell Volume | V_cell |  | cm³ | 699.9 | - | - | H_cell × W_cell × T_cell / 1000 | Calculated

## 2_Stack_Config
Parameter | Symbol | Value | Unit | Default | Min | Max | Description | Source/Notes
STACK STRUCTURE
Number of Stacks | N_stacks | 2 | - | 2 | 1 | 4 | Parallel stacks in cell | V1 Prismatic
Electrode Pairs per Stack | N_pairs | 44 | - | 44 | 10 | 100 | Cathode-anode pairs per stack | V1 Prismatic
End Electrode Configuration | end_config | BothNegative | - | BothNegative | - | - | BothNegative/BothPositive/PositiveNegative | V1 Prismatic
SHEET COUNTS (Per Stack)
Cathode Sheets per Stack | n_cat | 44 | - | 44 | - | - | Based on pairs and end config | Calculated
Anode Sheets per Stack | n_ano | 45 | - | 45 | - | - | Based on pairs and end config | Calculated
Separator Sheets per Stack | n_sep | 90 | - | 90 | - | - | One between each electrode pair + ends | Calculated
SHEET COUNTS (Total Cell)
Total Cathode Sheets | N_cat | 88 | - | 88 | - | - | n_cat × N_stacks | Calculated
Total Anode Sheets | N_ano | 90 | - | 90 | - | - | n_ano × N_stacks | Calculated
Total Separator Sheets | N_sep | 180 | - | 180 | - | - | n_sep × N_stacks | Calculated
Total Electrode Sheets | N_elec | 178 | - | 178 | - | - | N_cat + N_ano | Calculated
STACK DIMENSIONS
Stack Height | H_stack | 82 | mm | 82 | - | - | Height of electrode stack | V1 Prismatic
Stack Width | W_stack | 259.7 | mm | 259.7 | - | - | Width of electrode stack | V1 Prismatic
Stack Thickness (Dry) | T_stack_dry | 27.95 | mm | 27.95 | - | - | Dry stack thickness | V1 Prismatic
Stack Thickness (SoC 0%) | T_stack_0 | 29.87 | mm | 29.87 | - | - | After formation | V1 Prismatic
Stack Thickness (SoC 100%) | T_stack_100 | 30.9 | mm | 30.9 | - | - | Fully charged | V1 Prismatic
COMPRESSION / GAP ANALYSIS
Gap to Wall (Dry) | gap_dry | 0.65 | mm | 0.65 | - | - | T_int - T_stack_dry | Calculated
Gap to Wall (SoC 100%) | gap_100 | -2.3 | mm | -2.3 | - | - | Negative = compression | Calculated
Separator Compression (SoC 100%) | comp_sep | 98.2 | % | 98.2 | - | - | Compression of separator at full charge | V1 Prismatic

## 3_Cathode
Parameter | Symbol | Value | Unit | Default | Min | Max | Description | Source/Notes
MATERIAL IDENTITY
Cathode Material Name | mat_cat | NCM (Ni-90.5) | - | NCM (Ni-90.5) | - | - | Active material name | V1 Prismatic
Cathode Chemistry | chem_cat | NMC | - | NMC | - | - | LFP/NMC/NCA/LCO | V1 Prismatic
Supplier/Grade | supplier_cat | XTC - M901A | - | XTC - M901A | - | - | Material supplier and grade | V1 Prismatic
SHEET GEOMETRY
Cathode Sheet Height | H_cat | 74 | mm | 74 | 50 | 150 | Active coating height | V1 Prismatic
Cathode Sheet Width | W_cat | 251.7 | mm | 251.7 | 100 | 350 | Active coating width | V1 Prismatic
Cathode Sheet Area | A_cat | 186.26 | cm² | 186.26 | - | - | H_cat × W_cat / 100 | Calculated
COATING PROPERTIES
Loading (Single Side) | load_cat | 19.674 | mg/cm² | 19.674 | 10 | 30 | Areal mass loading per side | V1 Prismatic
Coating Thickness (Dry) | t_coat_cat_dry | 56 | µm | 56 | 30 | 100 | Single side, dried | V1 Prismatic
Coating Thickness (SoC 0%) | t_coat_cat_0 | 58.24 | µm | 58.24 | - | - | After formation | V1 Prismatic
Coating Thickness (SoC 100%) | t_coat_cat_100 | 57.08 | µm | 57.08 | - | - | Fully charged | V1 Prismatic
Coating Porosity (Dry) | por_cat_dry | 22.37 | % | 22.37 | 15 | 40 | Porosity after calendering | V1 Prismatic
Coating Porosity (SoC 0%) | por_cat_0 | 25.36 | % | 25.36 | - | - | After formation | V1 Prismatic
Coating Density (SoC 0%) | rho_coat_cat_0 | 3378 | kg/m³ | 3378 | - | - | Effective coating density | V1 Prismatic
Coating Density (SoC 100%) | rho_coat_cat_100 | 3447 | kg/m³ | 3447 | - | - | Effective coating density | V1 Prismatic
CURRENT COLLECTOR
Collector Material | mat_cc_cat | Aluminum | - | Aluminum | - | - | Collector foil material | Standard
Collector Thickness | t_cc_cat | 12 | µm | 12 | 8 | 20 | Foil thickness | V1 Prismatic
Collector Height | H_cc_cat | 76 | mm | 76 | - | - | Usually > H_cat for tab area | Estimated
Collector Width | W_cc_cat | 253.7 | mm | 253.7 | - | - | Usually > W_cat for tab area | Estimated
ELECTROCHEMICAL PROPERTIES
Reversible Specific Capacity | Q_cat_rev | 193.814 | mAh/g | 193.814 | 140 | 220 | Practical capacity | V1 Prismatic
Maximum Specific Capacity | Q_cat_max | 210 | mAh/g | 210 | - | - | Theoretical maximum | Literature
Nominal Voltage vs Li | V_cat | 3.7 | V | 3.7 | 3.2 | 4.3 | Average voltage | V1 Prismatic
FORMULATION (Weight %)
Active Material Content | w_am_cat | 96.694 | wt% | 96.694 | 90 | 98 | NMC content | V1 Prismatic
Binder Content (PVDF) | w_binder_cat | 1.803 | wt% | 1.803 | 1 | 5 | PVDF binder | V1 Prismatic
Conductive Additive Content | w_cond_cat | 1.503 | wt% | 1.503 | 1 | 5 | Carbon black etc. | V1 Prismatic
SWELLING PARAMETERS
Formation Swelling | swell_form_cat | 4 | % | 4 | 0 | 10 | Dry to SoC 0% | V1 Prismatic
SoC Swelling | swell_soc_cat | -2 | % | -2 | -5 | 5 | SoC 0% to SoC 100% | V1 Prismatic

## 4_Anode
Parameter | Symbol | Value | Unit | Default | Min | Max | Description | Source/Notes
MATERIAL IDENTITY
Anode Material Name | mat_ano | Graphite/SiOx Blend | - | Graphite/SiOx Blend | - | - | Active material name | V1 Prismatic
Anode Chemistry | chem_ano | Graphite-SiOx | - | Graphite-SiOx | - | - | Graphite/Silicon/LTO | V1 Prismatic
Silicon Content | Si_content | 7.5 | wt% | 7.5 | 0 | 20 | Li-SiOx percentage | V1 Prismatic
SHEET GEOMETRY
Anode Sheet Height | H_ano | 78 | mm | 78 | 50 | 160 | Active coating height | V1 Prismatic
Anode Sheet Width | W_ano | 255.7 | mm | 255.7 | 100 | 360 | Active coating width | V1 Prismatic
Anode Sheet Area | A_ano | 199.45 | cm² | 199.45 | - | - | H_ano × W_ano / 100 | Calculated
Anode Overhang (each side) | overhang_ano | 2 | mm | 2 | 0.5 | 5 | Overhang vs cathode | V1 Prismatic
COATING PROPERTIES
Loading (Single Side) | load_ano | 11.478 | mg/cm² | 11.478 | 5 | 20 | Areal mass loading per side | V1 Prismatic
Coating Thickness (Dry) | t_coat_ano_dry | 77 | µm | 77 | 40 | 150 | Single side, dried | V1 Prismatic
Coating Thickness (SoC 0%) | t_coat_ano_0 | 85.47 | µm | 85.47 | - | - | After formation | V1 Prismatic
Coating Thickness (SoC 100%) | t_coat_ano_100 | 92.31 | µm | 92.31 | - | - | Fully charged | V1 Prismatic
Coating Porosity (Dry) | por_ano_dry | 31.19 | % | 31.19 | 20 | 45 | Porosity after calendering | V1 Prismatic
Coating Porosity (SoC 0%) | por_ano_0 | 38.01 | % | 38.01 | - | - | After formation | V1 Prismatic
Coating Density (SoC 0%) | rho_coat_ano_0 | 1343 | kg/m³ | 1343 | - | - | Effective coating density | V1 Prismatic
Coating Density (SoC 100%) | rho_coat_ano_100 | 1244 | kg/m³ | 1244 | - | - | Effective coating density | V1 Prismatic
CURRENT COLLECTOR
Collector Material | mat_cc_ano | Copper | - | Copper | - | - | Collector foil material | Standard
Collector Thickness | t_cc_ano | 6 | µm | 6 | 4 | 12 | Foil thickness | V1 Prismatic
Collector Height | H_cc_ano | 80 | mm | 80 | - | - | Usually > H_ano for tab area | Estimated
Collector Width | W_cc_ano | 257.7 | mm | 257.7 | - | - | Usually > W_ano for tab area | Estimated
ELECTROCHEMICAL PROPERTIES
Reversible Specific Capacity | Q_ano_rev | 331.161 | mAh/g | 331.161 | 300 | 500 | Practical capacity | V1 Prismatic
Maximum Specific Capacity | Q_ano_max | 372 | mAh/g | 372 | - | - | Theoretical maximum | Literature
N/P Ratio | NP_ratio | 1.225 | - | 1.225 | 1.05 | 1.5 | Anode/Cathode capacity ratio | V1 Prismatic
Anode Utilization | util_ano | 81.47 | % | 81.47 | - | - | Fraction of capacity used | V1 Prismatic
FORMULATION (Weight %)
Graphite (Artificial) | w_gr_art | 62.65 | wt% | 62.65 | 0 | 100 | Artificial graphite | V1 Prismatic
Graphite (Natural) | w_gr_nat | 26.85 | wt% | 26.85 | 0 | 100 | Natural graphite | V1 Prismatic
Li-SiOx | w_siox | 7.5 | wt% | 7.5 | 0 | 20 | Silicon oxide | V1 Prismatic
Binder (SBR) | w_sbr | 1.75 | wt% | 1.75 | 1 | 5 | SBR binder | V1 Prismatic
Binder (CMC) | w_cmc | 1.2 | wt% | 1.2 | 0.5 | 3 | CMC thickener | V1 Prismatic
Conductive (CNT) | w_cnt | 0.05 | wt% | 0.05 | 0 | 1 | Carbon nanotubes | V1 Prismatic
SWELLING PARAMETERS
Formation Swelling | swell_form_ano | 11 | % | 11 | 5 | 20 | Dry to SoC 0% | V1 Prismatic
SoC Swelling | swell_soc_ano | 8 | % | 8 | 3 | 15 | SoC 0% to SoC 100% | V1 Prismatic

## 5_Separator
Parameter | Symbol | Value | Unit | Default | Min | Max | Description | Source/Notes
MATERIAL IDENTITY
Separator Name | mat_sep | PP/Ceramic Coated | - | PP/Ceramic Coated | - | - | Separator product name | V1 Prismatic
Base Material | base_sep | Polypropylene (PP) | - | Polypropylene (PP) | - | - | PP/PE/Ceramic | V1 Prismatic
Coating Material | coat_sep | Aluminium Oxide | - | Aluminium Oxide | - | - | Ceramic coating | V1 Prismatic
GEOMETRY
Separator Height | H_sep | 82 | mm | 82 | - | - | Usually = stack height | V1 Prismatic
Separator Width | W_sep | 259.7 | mm | 259.7 | - | - | Usually = stack width | V1 Prismatic
Separator Area | A_sep | 212.95 | cm² | 212.95 | - | - | H_sep × W_sep / 100 | Calculated
Separator Overhang vs Anode | overhang_sep | 2 | mm | 2 | 1 | 5 | Overhang on each side | V1 Prismatic
LAYER STRUCTURE
Total Thickness | t_sep | 13 | µm | 13 | 9 | 25 | Total separator thickness | V1 Prismatic
Base Layer Thickness | t_sep_base | 9 | µm | 9 | 7 | 20 | PP base layer | V1 Prismatic
Coating Thickness | t_sep_coat | 4 | µm | 4 | 0 | 8 | Ceramic coating | V1 Prismatic
Base Porosity | por_sep_base | 38 | % | 38 | 30 | 55 | PP base porosity | V1 Prismatic
Coating Porosity | por_sep_coat | 53.1 | % | 53.1 | 40 | 65 | Ceramic coating porosity | V1 Prismatic
Effective Porosity | por_sep_eff | 42.65 | % | 42.65 | - | - | Weighted average | V1 Prismatic
PHYSICAL PROPERTIES
Areal Weight | aw_sep | 1.25 | mg/cm² | 1.25 | 0.8 | 3 | Mass per unit area | V1 Prismatic
Effective Density | rho_sep_eff | 962 | kg/m³ | 962 | - | - | Accounting for porosity | V1 Prismatic
Bulk Density (PP) | rho_pp | 910 | kg/m³ | 910 | - | - | Pure PP density | Literature
Bulk Density (Al2O3) | rho_al2o3 | 3950 | kg/m³ | 3950 | - | - | Pure alumina density | Literature
MECHANICAL PROPERTIES
Gurley Number | gurley_sep | 200 | s/100mL | 200 | 100 | 400 | Air permeability | Typical
Puncture Strength | punct_sep | 400 | gf | 400 | 200 | 600 | Mechanical strength | Typical
Shrinkage (MD) at 130°C | shrink_md | 3 | % | 3 | 0 | 10 | Machine direction shrinkage | Typical
Shrinkage (TD) at 130°C | shrink_td | 2 | % | 2 | 0 | 10 | Transverse direction shrinkage | Typical

## 6_Electrolyte
Parameter | Symbol | Value | Unit | Default | Min | Max | Description | Source/Notes
ELECTROLYTE COMPOSITION
Salt | salt_elec | LiPF6 | - | LiPF6 | - | - | Lithium salt | V1 Prismatic
Salt Concentration | conc_salt | 1.2 | M | 1.2 | 0.8 | 1.5 | Molar concentration | V1 Prismatic
Solvent 1 | solv1 | EC | - | EC | - | - | Ethylene carbonate | V1 Prismatic
Solvent 1 Fraction | frac_solv1 | 20 | vol% | 20 | 0 | 50 | EC volume fraction | V1 Prismatic
Solvent 2 | solv2 | DEC | - | DEC | - | - | Diethyl carbonate | V1 Prismatic
Solvent 2 Fraction | frac_solv2 | 45 | vol% | 45 | 0 | 60 | DEC volume fraction | V1 Prismatic
Solvent 3 | solv3 | EMC | - | EMC | - | - | Ethyl methyl carbonate | V1 Prismatic
Solvent 3 Fraction | frac_solv3 | 25 | vol% | 25 | 0 | 50 | EMC volume fraction | V1 Prismatic
Solvent 4 | solv4 | FEC | - | FEC | - | - | Fluoroethylene carbonate | V1 Prismatic
Solvent 4 Fraction | frac_solv4 | 10 | vol% | 10 | 0 | 20 | FEC volume fraction | V1 Prismatic
ADDITIVES
Additive 1 | add1 | VC | - | VC | - | - | Vinylene carbonate | V1 Prismatic
Additive 1 Content | add1_pct | 2 | wt% | 2 | 0 | 5 | VC content | V1 Prismatic
Additive 2 | add2 | LiDFOB | - | LiDFOB | - | - | Lithium difluoro(oxalato)borate | V1 Prismatic
Additive 2 Content | add2_pct | 0.5 | wt% | 0.5 | 0 | 2 | LiDFOB content | V1 Prismatic
Total Additives | add_total | 2.8 | wt% | 2.8 | - | - | Sum of additives | V1 Prismatic
PHYSICAL PROPERTIES
Density | rho_elec | 1223 | kg/m³ | 1223 | 1100 | 1400 | Electrolyte density at 25°C | V1 Prismatic
Viscosity | visc_elec | 3.5 | mPa·s | 3.5 | 2 | 10 | Dynamic viscosity at 25°C | Typical
Ionic Conductivity | sigma_elec | 10 | mS/cm | 10 | 5 | 15 | At 25°C | Typical
VOLUME IN CELL
Pore Volume (Cathode) | V_pore_cat | 48.42 | cm³ | 48.42 | - | - | Electrolyte in cathode pores | V1 Prismatic
Pore Volume (Anode) | V_pore_ano | 116.63 | cm³ | 116.63 | - | - | Electrolyte in anode pores | V1 Prismatic
Pore Volume (Separator) | V_pore_sep | 21.25 | cm³ | 21.25 | - | - | Electrolyte in separator pores | V1 Prismatic
Total Pore Volume | V_pore_total | 186.3 | cm³ | 186.3 | - | - | Sum of all pore volumes | V1 Prismatic
Excess Factor | excess_elec | 1 | - | 1 | 1 | 1.2 | Electrolyte excess for wetting | V1 Prismatic
Total Electrolyte Volume | V_elec | 186.3 | cm³ | 186.3 | - | - | Pore volume × excess factor | Calculated
Total Electrolyte Mass | m_elec | 227.84 | g | 227.84 | - | - | V_elec × rho_elec / 1000 | V1 Prismatic

## 7_Terminals
Parameter | Symbol | Value | Unit | Default | Min | Max | Description | Source/Notes
POSITIVE TERMINAL
Material | mat_term_pos | Aluminum | - | Aluminum | - | - | Terminal material | Standard
Type | type_term_pos | Cylindrical Post | - | Cylindrical Post | - | - | Post/Flat/Bolt | V1 Prismatic
Diameter | d_term_pos | 16 | mm | 16 | 8 | 25 | Terminal outer diameter | Industry std
Height (above lid) | h_term_pos | 10 | mm | 10 | 5 | 20 | Height above cell surface | Industry std
X Position | x_term_pos | 79.38 | mm | 79.38 | - | - | From left edge (30% default) | Calculated
Z Position | z_term_pos | 14.8 | mm | 14.8 | - | - | From front edge (centered) | Calculated
Bolt Hole Diameter | d_bolt_pos | 8 | mm | 8 | 6 | 12 | M8 thread | Industry std
Bolt Hole Depth | depth_bolt_pos | 15 | mm | 15 | 10 | 25 | Thread depth | Industry std
Mass | m_term_pos | 15 | g | 15 | - | - | Terminal mass | V1 Prismatic
NEGATIVE TERMINAL
Material | mat_term_neg | Copper | - | Copper | - | - | Terminal material | Standard
Type | type_term_neg | Cylindrical Post | - | Cylindrical Post | - | - | Post/Flat/Bolt | V1 Prismatic
Diameter | d_term_neg | 16 | mm | 16 | 8 | 25 | Terminal outer diameter | Industry std
Height (above lid) | h_term_neg | 10 | mm | 10 | 5 | 20 | Height above cell surface | Industry std
X Position | x_term_neg | 185.22 | mm | 185.22 | - | - | From left edge (70% default) | Calculated
Z Position | z_term_neg | 14.8 | mm | 14.8 | - | - | From front edge (centered) | Calculated
Bolt Hole Diameter | d_bolt_neg | 8 | mm | 8 | 6 | 12 | M8 thread | Industry std
Bolt Hole Depth | depth_bolt_neg | 15 | mm | 15 | 10 | 25 | Thread depth | Industry std
Mass | m_term_neg | 35 | g | 35 | - | - | Terminal mass | V1 Prismatic
SAFETY VENT
Vent Type | type_vent | Burst Disc | - | Burst Disc | - | - | Disc/Valve/Score line | Standard
Vent Diameter | d_vent | 5 | mm | 5 | 3 | 10 | Vent opening diameter | Industry std
X Position | x_vent | 132.3 | mm | 132.3 | - | - | Centered between terminals | Calculated
Z Position | z_vent | 14.8 | mm | 14.8 | - | - | From front edge (centered) | Calculated
Burst Pressure | p_burst | 1 | MPa | 1 | 0.5 | 2 | Opening pressure | Typical
TERMINAL INSULATION
Insulation Material | mat_ins_term | PEEK | - | PEEK | - | - | Insulating ring material | Common
Insulation Outer Diameter | d_ins_out | 22 | mm | 22 | - | - | Outer diameter of insulation | Estimated
Insulation Inner Diameter | d_ins_in | 16 | mm | 16 | - | - | #NAME? | Calculated
Insulation Thickness | t_ins_term | 3 | mm | 3 | 1 | 5 | Radial thickness | Estimated
Insulation Height | h_ins_term | 5 | mm | 5 | 3 | 10 | Vertical height | Estimated

## 8_Tabs_Busbars
Parameter | Symbol | Value | Unit | Default | Min | Max | Description | Source/Notes
CATHODE TABS (Aluminum)
Number of Tabs per Stack | n_tab_cat | 2 | - | 2 | 1 | 10 | Tabs per electrode stack | Estimated
Total Cathode Tabs | N_tab_cat | 4 | - | 4 | - | - | n_tab_cat × N_stacks | Calculated
Tab Width | w_tab_cat | 40 | mm | 40 | 20 | 80 | Width of tab strip | Estimated
Tab Length | l_tab_cat | 50 | mm | 50 | 30 | 100 | Length from collector to terminal | Estimated
Tab Thickness | t_tab_cat | 0.3 | mm | 0.3 | 0.1 | 0.5 | Tab foil thickness | Estimated
Tab Material | mat_tab_cat | Aluminum 1050 | - | Aluminum 1050 | - | - | Pure aluminum | Standard
Tab Position on Collector (X) | x_tab_cat | 125 | mm | 125 | - | - | From left edge of collector | Estimated
Tab Position on Collector (Y) | y_tab_cat | 74 | mm | 74 | - | - | Top edge of collector | Estimated
Weld Area Width | w_weld_cat | 30 | mm | 30 | 15 | 50 | Ultrasonic weld width | Estimated
Weld Area Height | h_weld_cat | 5 | mm | 5 | 3 | 10 | Ultrasonic weld height | Estimated
ANODE TABS (Copper)
Number of Tabs per Stack | n_tab_ano | 2 | - | 2 | 1 | 10 | Tabs per electrode stack | Estimated
Total Anode Tabs | N_tab_ano | 4 | - | 4 | - | - | n_tab_ano × N_stacks | Calculated
Tab Width | w_tab_ano | 40 | mm | 40 | 20 | 80 | Width of tab strip | Estimated
Tab Length | l_tab_ano | 50 | mm | 50 | 30 | 100 | Length from collector to terminal | Estimated
Tab Thickness | t_tab_ano | 0.2 | mm | 0.2 | 0.1 | 0.4 | Tab foil thickness | Estimated
Tab Material | mat_tab_ano | Copper C11000 | - | Copper C11000 | - | - | ETP copper | Standard
Tab Position on Collector (X) | x_tab_ano | 125 | mm | 125 | - | - | From left edge of collector | Estimated
Tab Position on Collector (Y) | y_tab_ano | 78 | mm | 78 | - | - | Top edge of collector | Estimated
Weld Area Width | w_weld_ano | 30 | mm | 30 | 15 | 50 | Ultrasonic weld width | Estimated
Weld Area Height | h_weld_ano | 5 | mm | 5 | 3 | 10 | Ultrasonic weld height | Estimated
CATHODE BUSBAR (Internal)
Busbar Type | type_bb_cat | Welded Plate | - | Welded Plate | - | - | Plate/Flexible/Solid | Estimated
Busbar Width | w_bb_cat | 50 | mm | 50 | 30 | 80 | Width of busbar | Estimated
Busbar Length | l_bb_cat | 30 | mm | 30 | 20 | 50 | Length (stack top to terminal) | Estimated
Busbar Thickness | t_bb_cat | 1 | mm | 1 | 0.5 | 3 | Busbar thickness | Estimated
Busbar Material | mat_bb_cat | Aluminum 1050 | - | Aluminum 1050 | - | - | Same as tab | Standard
ANODE BUSBAR (Internal)
Busbar Type | type_bb_ano | Welded Plate | - | Welded Plate | - | - | Plate/Flexible/Solid | Estimated
Busbar Width | w_bb_ano | 50 | mm | 50 | 30 | 80 | Width of busbar | Estimated
Busbar Length | l_bb_ano | 30 | mm | 30 | 20 | 50 | Length (stack top to terminal) | Estimated
Busbar Thickness | t_bb_ano | 0.8 | mm | 0.8 | 0.5 | 2 | Busbar thickness | Estimated
Busbar Material | mat_bb_ano | Copper C11000 | - | Copper C11000 | - | - | Same as tab | Standard

## 9_Insulation
Parameter | Symbol | Value | Unit | Default | Min | Max | Description | Source/Notes
INSULATION SHELL (Around Stack)
Material | mat_shell | Polypropylene (PP) | - | Polypropylene (PP) | - | - | Shell material | V1 Prismatic
Thickness | t_shell | 0.12 | mm | 0.12 | 0.05 | 0.3 | Shell wall thickness | V1 Prismatic
Coverage | cover_shell | All sides | - | All sides | - | - | Top/Bottom/Sides/All | V1 Prismatic
Shell Height | H_shell | 84 | mm | 84 | - | - | Slightly larger than stack | Calculated
Shell Width | W_shell | 261.7 | mm | 261.7 | - | - | Slightly larger than stack | Calculated
Number of Shells | n_shell | 2 | - | 2 | 1 | 4 | One per stack | V1 Prismatic
Shell Mass (each) | m_shell | 6.22 | g | 6.22 | - | - | Per shell | V1 Prismatic
EXTERNAL INSULATION COATING
Material | mat_coat_ext | Polypropylene (PP) | - | Polypropylene (PP) | - | - | Coating material | V1 Prismatic
Thickness | t_coat_ext | 0.085 | mm | 0.085 | 0.05 | 0.2 | Coating thickness | V1 Prismatic
Coverage | cover_coat_ext | All external surfaces | - | All external | - | - | Which surfaces coated | V1 Prismatic
Coating Mass | m_coat_ext | 4 | g | 4 | - | - | Total coating mass | V1 Prismatic
FIXING TAPE
Material | mat_tape | Kapton | - | Kapton | - | - | Tape material | V1 Prismatic
Tape Width | w_tape | 30 | mm | 30 | 10 | 50 | Tape strip width | V1 Prismatic
Tape Thickness | t_tape | 0.03 | mm | 0.03 | 0.02 | 0.1 | Tape thickness | V1 Prismatic
Number of Tapes | n_tape | 4 | - | 4 | 2 | 8 | Tape strips per cell | V1 Prismatic
Tape Length (each) | l_tape | 200 | mm | 200 | - | - | Length per strip | Estimated
Total Tape Mass | m_tape | 0.87 | g | 0.87 | - | - | All tapes combined | V1 Prismatic
INTERNAL INSULATIONS
Inter-Stack Insulation | ins_inter_stack | Yes | - | Yes | - | - | Insulation between stacks | Standard
Inter-Stack Material | mat_inter_stack | PP | - | PP | - | - | Material between stacks | Standard
Inter-Stack Thickness | t_inter_stack | 0.5 | mm | 0.5 | 0.2 | 2 | Thickness between stacks | Estimated
Terminal Area Insulation Mass | m_ins_term_area | 5.6 | g | 5.6 | - | - | Insulation at terminal feedthrough | V1 Prismatic

## 10_Thermal_Props
Parameter | Symbol | Value | Unit | Default | Min | Max | Description | Source/Notes
CATHODE COATING (NMC)
Thermal Conductivity (In-plane) | k_cat_ip | 1.5 | W/(m·K) | 1.5 | 0.5 | 5 | kx = ky (parallel to coating) | Literature
Thermal Conductivity (Through-plane) | k_cat_tp | 0.5 | W/(m·K) | 0.5 | 0.1 | 2 | kz (perpendicular to coating) | Literature
Specific Heat Capacity | cp_cat | 1100 | J/(kg·K) | 1100 | 800 | 1400 | At 25°C | Literature
ANODE COATING (Graphite-SiOx)
Thermal Conductivity (In-plane) | k_ano_ip | 5 | W/(m·K) | 5 | 1 | 10 | kx = ky (parallel to coating) | Literature
Thermal Conductivity (Through-plane) | k_ano_tp | 1 | W/(m·K) | 1 | 0.3 | 3 | kz (perpendicular to coating) | Literature
Specific Heat Capacity | cp_ano | 900 | J/(kg·K) | 900 | 700 | 1200 | At 25°C | Literature
SEPARATOR (PP/Ceramic)
Thermal Conductivity (In-plane) | k_sep_ip | 0.5 | W/(m·K) | 0.5 | 0.1 | 1 | kx = ky | Literature
Thermal Conductivity (Through-plane) | k_sep_tp | 0.2 | W/(m·K) | 0.2 | 0.05 | 0.5 | kz | Literature
Specific Heat Capacity | cp_sep | 1900 | J/(kg·K) | 1900 | 1500 | 2500 | PP based | Literature
ELECTROLYTE
Thermal Conductivity | k_elec | 0.6 | W/(m·K) | 0.6 | 0.4 | 1 | Isotropic | Literature
Specific Heat Capacity | cp_elec | 2055 | J/(kg·K) | 2055 | 1800 | 2500 | At 25°C | Literature
ALUMINUM (Case, Cathode Collector)
Thermal Conductivity | k_al | 205 | W/(m·K) | 205 | 150 | 240 | Al 3003/1050 | Handbook
Specific Heat Capacity | cp_al | 900 | J/(kg·K) | 900 | 850 | 950 | At 25°C | Handbook
COPPER (Anode Collector, Negative Terminal)
Thermal Conductivity | k_cu | 400 | W/(m·K) | 400 | 380 | 420 | C11000 | Handbook
Specific Heat Capacity | cp_cu | 385 | J/(kg·K) | 385 | 380 | 400 | At 25°C | Handbook
POLYPROPYLENE (Insulation)
Thermal Conductivity | k_pp | 0.22 | W/(m·K) | 0.22 | 0.15 | 0.3 | Isotropic | Handbook
Specific Heat Capacity | cp_pp | 1900 | J/(kg·K) | 1900 | 1700 | 2100 | At 25°C | Handbook
HOMOGENIZED STACK (Effective Properties)
Effective k (In-plane) | k_stack_ip | 25 | W/(m·K) | 25 | 10 | 40 | Weighted average X-Y | Calculated
Effective k (Through-plane) | k_stack_tp | 0.8 | W/(m·K) | 0.8 | 0.3 | 2 | Series resistance Z | Calculated
Effective Specific Heat | cp_stack | 1100 | J/(kg·K) | 1100 | 900 | 1400 | Mass-weighted average | Calculated
Effective Density | rho_stack | 2200 | kg/m³ | 2200 | 1800 | 2800 | Volume-weighted average | Calculated

## 11_Mechanical_Props
Parameter | Symbol | Value | Unit | Default | Min | Max | Description | Source/Notes
CATHODE COATING
Young's Modulus (In-plane) | E_cat_ip | 5 | GPa | 5 | 1 | 15 | Ex = Ey | Literature
Young's Modulus (Through-plane) | E_cat_tp | 0.5 | GPa | 0.5 | 0.1 | 2 | Ez (compressible) | Literature
Poisson's Ratio | nu_cat | 0.3 | - | 0.3 | 0.2 | 0.4 | Assumed isotropic | Estimated
CTE | cte_cat | 10 | ppm/K | 10 | 5 | 20 | Coefficient of thermal expansion | Literature
ANODE COATING
Young's Modulus (In-plane) | E_ano_ip | 10 | GPa | 10 | 5 | 20 | Ex = Ey | Literature
Young's Modulus (Through-plane) | E_ano_tp | 1 | GPa | 1 | 0.3 | 3 | Ez (compressible) | Literature
Poisson's Ratio | nu_ano | 0.25 | - | 0.25 | 0.15 | 0.35 | Assumed isotropic | Estimated
CTE | cte_ano | 5 | ppm/K | 5 | 2 | 10 | Graphite based | Literature
SEPARATOR
Young's Modulus (MD) | E_sep_md | 0.8 | GPa | 0.8 | 0.3 | 2 | Machine direction | Literature
Young's Modulus (TD) | E_sep_td | 0.5 | GPa | 0.5 | 0.2 | 1 | Transverse direction | Literature
Poisson's Ratio | nu_sep | 0.35 | - | 0.35 | 0.25 | 0.45 | PP based | Literature
CTE (MD) | cte_sep_md | 100 | ppm/K | 100 | 50 | 200 | High for polymers | Literature
CTE (TD) | cte_sep_td | 150 | ppm/K | 150 | 80 | 250 | High for polymers | Literature
ALUMINUM
Young's Modulus | E_al | 70 | GPa | 70 | 68 | 72 | Al 3003 | Handbook
Poisson's Ratio | nu_al | 0.33 | - | 0.33 | 0.32 | 0.34 | Standard | Handbook
CTE | cte_al | 23 | ppm/K | 23 | 22 | 25 | At 25°C | Handbook
Yield Strength | sy_al | 145 | MPa | 145 | 100 | 200 | Al 3003-H14 | Handbook
COPPER
Young's Modulus | E_cu | 120 | GPa | 120 | 110 | 130 | C11000 | Handbook
Poisson's Ratio | nu_cu | 0.34 | - | 0.34 | 0.33 | 0.35 | Standard | Handbook
CTE | cte_cu | 17 | ppm/K | 17 | 16 | 18 | At 25°C | Handbook
Yield Strength | sy_cu | 220 | MPa | 220 | 150 | 300 | C11000 annealed | Handbook
POLYPROPYLENE
Young's Modulus | E_pp | 1.5 | GPa | 1.5 | 1 | 2.5 | Bulk PP | Handbook
Poisson's Ratio | nu_pp | 0.4 | - | 0.4 | 0.35 | 0.45 | Polymer | Handbook
CTE | cte_pp | 150 | ppm/K | 150 | 100 | 200 | High for polymers | Handbook
HOMOGENIZED STACK (Effective)
Effective E (In-plane) | E_stack_ip | 8 | GPa | 8 | 3 | 15 | Parallel model | Calculated
Effective E (Through-plane) | E_stack_tp | 0.3 | GPa | 0.3 | 0.1 | 1 | Series model (compressible) | Calculated
Effective Poisson | nu_stack | 0.3 | - | 0.3 | 0.2 | 0.4 | Averaged | Calculated
Effective CTE | cte_stack | 15 | ppm/K | 15 | 5 | 30 | Averaged | Calculated

## 12_Electrical_Props
Parameter | Symbol | Value | Unit | Default | Min | Max | Description | Source/Notes
ELECTRODE COATINGS
Cathode Electronic Conductivity | sigma_cat | 0.5 | S/m | 0.5 | 0.1 | 5 | Through coating (low due to AM) | Literature
Anode Electronic Conductivity | sigma_ano | 100 | S/m | 100 | 50 | 500 | Graphite is conductive | Literature
CURRENT COLLECTORS
Aluminum Conductivity | sigma_al | 37700000 | S/m | 37700000 | 35000000 | 40000000 | Al 1050 | Handbook
Copper Conductivity | sigma_cu | 59600000 | S/m | 59600000 | 55000000 | 60000000 | C11000 | Handbook
ELECTROLYTE (Ionic)
Ionic Conductivity (25°C) | sigma_elec_25 | 1 | S/m | 1 | 0.5 | 1.5 | At 25°C | Literature
Ionic Conductivity (45°C) | sigma_elec_45 | 1.5 | S/m | 1.5 | 1 | 2 | At 45°C | Literature
Activation Energy | Ea_elec | 15 | kJ/mol | 15 | 10 | 25 | For conductivity temperature dependence | Literature
Transference Number (Li+) | t_plus | 0.38 | - | 0.38 | 0.3 | 0.5 | Li+ transport number | Literature
INSULATORS
PP Conductivity | sigma_pp | 1e-14 | S/m | 1e-14 | 1e-16 | 1e-12 | Essentially zero | Handbook
PEEK Conductivity | sigma_peek | 1e-14 | S/m | 1e-14 | 1e-16 | 1e-12 | Essentially zero | Handbook
Separator Effective Conductivity | sigma_sep_eff | 0.3 | S/m | 0.3 | 0.1 | 0.8 | Electrolyte in pores × porosity/tortuosity | Calculated
CONTACT RESISTANCES
Tab-Collector Contact | R_tab_cc | 1e-06 | Ω·m² | 1e-06 | 1e-07 | 1e-05 | Ultrasonic weld | Estimated
Busbar-Terminal Contact | R_bb_term | 5e-07 | Ω·m² | 5e-07 | 1e-07 | 1e-06 | Laser weld | Estimated
Coating-Collector Contact | R_coat_cc | 1e-05 | Ω·m² | 1e-05 | 1e-06 | 0.0001 | Calendered interface | Literature

## 13_Simulation_Zones
Parameter | Symbol | Value | Unit | Default | Min | Max | Description | Source/Notes
EXTERNAL SURFACES (for BC)
Top Surface (Lid) | surf_top | SURF_TOP | - | SURF_TOP | - | - | Named surface for thermal BC | FEM setup
Bottom Surface | surf_bot | SURF_BOT | - | SURF_BOT | - | - | Primary cooling surface | FEM setup
Front Surface | surf_front | SURF_FRONT | - | SURF_FRONT | - | - | Named surface | FEM setup
Back Surface | surf_back | SURF_BACK | - | SURF_BACK | - | - | Named surface | FEM setup
Left Surface | surf_left | SURF_LEFT | - | SURF_LEFT | - | - | Named surface | FEM setup
Right Surface | surf_right | SURF_RIGHT | - | SURF_RIGHT | - | - | Named surface | FEM setup
COOLING CONFIGURATION
Cooling Type | cool_type | Surface | - | Surface | - | - | Surface/Tabs/Liquid Plate | User choice
Cooling Surface | cool_surf | Bottom | - | Bottom | - | - | Which surface is cooled | User choice
Ambient Temperature | T_amb | 25 | °C | 25 | -20 | 60 | Environment temperature | Operating condition
Coolant Temperature | T_cool | 25 | °C | 25 | 10 | 40 | Cooling fluid temperature | Operating condition
Heat Transfer Coefficient | h_conv | 25 | W/(m²·K) | 25 | 5 | 100 | Natural/forced convection | Operating condition
Cooling Plate HTC | h_plate | 500 | W/(m²·K) | 500 | 100 | 2000 | If liquid cooled | Operating condition
HEAT GENERATION ZONES
Electrode Stack Zone | zone_stack | ZONE_STACK | - | ZONE_STACK | - | - | Main heat generation | FEM setup
Tab Weld Zone (Cathode) | zone_weld_cat | ZONE_WELD_CAT | - | ZONE_WELD_CAT | - | - | Current constriction heating | FEM setup
Tab Weld Zone (Anode) | zone_weld_ano | ZONE_WELD_ANO | - | ZONE_WELD_ANO | - | - | Current constriction heating | FEM setup
Terminal Zone (Positive) | zone_term_pos | ZONE_TERM_POS | - | ZONE_TERM_POS | - | - | Contact resistance heating | FEM setup
Terminal Zone (Negative) | zone_term_neg | ZONE_TERM_NEG | - | ZONE_TERM_NEG | - | - | Contact resistance heating | FEM setup
CONTACT INTERFACES
Stack-Shell Contact | contact_stack_shell | CONTACT_01 | - | CONTACT_01 | - | - | Stack to insulation shell | FEM setup
Shell-Case Contact | contact_shell_case | CONTACT_02 | - | CONTACT_02 | - | - | Shell to case wall | FEM setup
Tab-Busbar Contact | contact_tab_bb | CONTACT_03 | - | CONTACT_03 | - | - | Tab to busbar weld | FEM setup
Busbar-Terminal Contact | contact_bb_term | CONTACT_04 | - | CONTACT_04 | - | - | Busbar to terminal weld | FEM setup
Contact Thermal Resistance | R_th_contact | 0.0001 | (m²·K)/W | 0.0001 | 1e-05 | 0.001 | Default contact resistance | Literature
ELECTRICAL BOUNDARY CONDITIONS
Positive Terminal BC | bc_term_pos | Current Source | - | Current Source | - | - | Current/Voltage/Power | User choice
Negative Terminal BC | bc_term_neg | Ground | - | Ground | - | - | Ground (0V reference) | Standard
Nominal Current | I_nom | 120 | A | 120 | 1 | 500 | 1C discharge current | From capacity
Maximum Current | I_max | 360 | A | 360 | - | - | 3C discharge current | From capacity

## 14_Defaults_Summary
Category | Parameter | Default Value | Unit | Notes
Cell Envelope | Dimensions (H×W×T) | 88.8 × 264.6 × 29.6 | mm | V1 Prismatic
Cell Envelope | Case Material | Aluminum 3003 | - | Standard
Cell Envelope | External Corner Radius | 3.0 | mm | Industry standard
Stack | Stacks × Pairs | 2 × 44 | - | 88 cathode, 90 anode sheets
Stack | Stack Dimensions | 82 × 259.7 | mm | H × W
Stack | Stack Thickness (dry/SoC100) | 27.95 / 30.90 | mm | ~10% swelling
Cathode | Chemistry | NMC (Ni-90.5) | - | High-Ni NMC
Cathode | Sheet Size | 74 × 251.7 | mm | H × W
Cathode | Loading | 19.674 | mg/cm² | Per side
Cathode | Collector | 12 µm Al | - | Aluminum foil
Anode | Chemistry | Graphite/SiOx (7.5% Si) | - | Blended
Anode | Sheet Size | 78 × 255.7 | mm | H × W (+2mm overhang)
Anode | Loading | 11.478 | mg/cm² | Per side
Anode | Collector | 6 µm Cu | - | Copper foil
Separator | Type | PP/Ceramic | - | Coated separator
Separator | Thickness | 13 | µm | 9µm PP + 4µm Al2O3
Separator | Porosity | 42.65 | % | Effective
Electrolyte | Salt | 1.2M LiPF6 | - | Standard
Electrolyte | Density | 1223 | kg/m³ | At 25°C
Electrolyte | Volume | 186.3 | cm³ | In pores
Terminals | Type | Cylindrical Post | - | M8 bolt pattern
Terminals | Diameter | 16 | mm | Both terminals
Terminals | Position | 30% / 70% | from left | Auto-centered
Thermal | Stack k (in-plane) | 25 | W/(m·K) | Effective
Thermal | Stack k (through-plane) | 0.8 | W/(m·K) | Effective
Thermal | Stack Cp | 1100 | J/(kg·K) | Effective
Mechanical | Stack E (in-plane) | 8.0 | GPa | Effective
Mechanical | Stack E (through-plane) | 0.3 | GPa | Compressible
Electrical | Al Conductivity | 3.77×10⁷ | S/m | Collector/Terminal
Electrical | Cu Conductivity | 5.96×10⁷ | S/m | Collector/Terminal
Electrical | Electrolyte Conductivity | 1.0 | S/m | Ionic, at 25°C